## Sheet1
| Trial1: processing condition 900rpm;1mm/s |  |  |  |  | Trial2:processing condition 900rpm;2mm/s |  |  |  |  | Trial3:processing condition 600rpm;1mm/s |  |  |  |  | Trial4:processing condition 600rpm;2mm/s |  |  |  |  | Trial5:processing condition 300rpm;1mm/s |  |  |  |  | Trial6:processing condition 300rpm;2mm/s
point1 | 737 | 733.1833 | 731.4563 | 728.5738 | 725.9426 | 742 | 739.818 | 738.2806 | 733.0834 | 733.4508 | 696 | 694.9118 | 694.1314 | 692.9549 | 693.3119 | 696 | 695.7263 | 692.8503 | 692.5873 | 689.978 | 647 | 642.2948 | 642.9429 | 640.5537 | 641.3159 | 632 | 629.4614 | 624.4814 | 623.2799 | 622.8654
point2 | 752.09 | 752.655 | 750.1047 | 745.8095 | 746.8822 | 753.05 | 747.6213 | 743.3806 | 739.6317 | 739.7887 | 718.96 | 717.7568 | 714.1244 | 709.6694 | 709.1626 | 715.3381 | 711.5931 | 707.0906 | 700.6677 | 695.5437 | 662.7719 | 661.9831 | 659.6785 | 655.3165 | 654.4245 | 648.7298 | 645.1327 | 644.0339 | 642.5871 | 641.0159
point3 | 768 | 764.4923 | 758.85 | 754.0448 | 751.3862 | 773 | 769.547 | 769.6461 | 768.3373 | 765.118 | 735 | 729.8834 | 727.4217 | 724.12 | 721.3695 | 727 | 723.4307 | 717.4558 | 712.6391 | 709.2202 | 684 | 681.1652 | 680.8823 | 681.4512 | 680.3488 | 660 | 657.1259 | 655.3064 | 652.1411 | 649.2109
point4 | 781.57 | 773.6266 | 768.1006 | 764.6022 | 761.5655 | 788.18 | 781.8095 | 781.6093 | 773.8875 | 766.7196 | 758.01 | 755.3323 | 751.5338 | 747.6514 | 741.1113 | 733.5709 | 728.898 | 724.0131 | 721.3952 | 712.8774 | 703.6843 | 703.3809 | 700.509 | 701.9729 | 702.3788 | 672.2731 | 669.0505 | 667.9765 | 668.5769 | 667.32
point5 | 800 | 790.6355 | 784.1986 | 778.7916 | 775.1859 | 802 | 797.8732 | 794.7407 | 789.3123 | 787.1022 | 772 | 763.6877 | 759.5079 | 757.9475 | 755.4961 | 750 | 744.5466 | 739.8385 | 735.6689 | 730.8445 | 713 | 710.2531 | 709.1099 | 708.643 | 706.9948 | 685 | 682.7962 | 682.175 | 680.0374 | 675.9407
point6 | 812.82 | 804.9106 | 798.4862 | 788.7645 | 784.3598 | 810.92 | 805.1065 | 799.8506 | 793.1452 | 788.9002 | 780.11 | 774.0641 | 770.5154 | 761.522 | 755.3613 | 758.4565 | 752.798 | 748.1243 | 741.2067 | 733.2444 | 728.1445 | 728.7661 | 728.198 | 727.2657 | 723.652 | 689.8759 | 684.9564 | 683.5715 | 685.2277 | 680.6905
point7 | 836 | 823.9369 | 814.7085 | 805.121 | 798.2777 | 828 | 821.9214 | 813.0956 | 805.8641 | 795.7168 | 796 | 788.762 | 785.8077 | 778.5486 | 773.4742 | 765 | 757.6848 | 746.9683 | 739.6096 | 726.9662 | 747 | 747.0319 | 743.4055 | 744.1469 | 743.8243 | 700 | 700.5353 | 701.9743 | 701.0343 | 700.4649
point8 | 857.4 | 842.4446 | 834.2662 | 825.0838 | 821.2915 | 844.86 | 838.4257 | 830.2878 | 824.8186 | 818.7228 | 807.51 | 797.8039 | 792.6554 | 785.689 | 780.4745 | 774.3999 | 764.2211 | 752.3193 | 741.389 | 729.1881 | 749.0504 | 746.2809 | 743.4901 | 742.4559 | 740.9623 | 706.2264 | 705.3015 | 708.3848 | 706.0543 | 700.7157
point9 | 867 | 850.2859 | 836.4647 | 829.2535 | 823.062 | 847 | 839.1883 | 833.1908 | 827.6099 | 819.0088 | 816 | 803.1887 | 794.4568 | 780.8693 | 771.1928 | 783 | 774.8478 | 758.4389 | 749.7952 | 739.7546 | 751 | 747.6889 | 747.6698 | 749.8196 | 748.8275 | 707 | 706.6809 | 706.282 | 703.5336 | 699.1664
point10 | 863.76 | 850.9682 | 839.8073 | 835.749 | 833.1544 | 835.18 | 832.2351 | 823.3854 | 809.9569 | 801.5574 | 807.9 | 799.9052 | 789.3247 | 780.4974 | 774.1323 | 775.7063 | 769.0535 | 762.2188 | 752.2091 | 738.7518 | 748.724 | 748.3365 | 746.7926 | 745.9649 | 746.9435 | 705.0721 | 701.9097 | 702.204 | 698.8708 | 691.4873
point11 | 838 | 827.6865 | 819.5393 | 813.1365 | 808.1906 | 823 | 815.5618 | 809.0924 | 801.3954 | 792.7102 | 793 | 784.732 | 776.2482 | 770.6769 | 760.7081 | 766 | 757.4953 | 747.8636 | 738.248 | 724.348 | 748 | 744.9739 | 740.9114 | 736.2221 | 732.3452 | 698 | 697.1785 | 698.8863 | 699.1096 | 694.8056
point12 | 816.11 | 803.5582 | 792.444 | 788.5246 | 786.137 | 815.51 | 810.6428 | 807.5412 | 797.83 | 791.0167 | 786.48 | 777.2277 | 772.914 | 765.1626 | 759.019 | 759.6557 | 753.7004 | 743.3779 | 733.7666 | 725.16 | 733.5245 | 730.8992 | 727.7921 | 725.811 | 720.003 | 693.755 | 697.6813 | 698.8361 | 695.5175 | 690.8398
point13 | 793 | 784.8868 | 779.5394 | 775.3095 | 774.4274 | 809 | 808.4571 | 802.5925 | 799.3974 | 796.7571 | 775 | 771.6107 | 767.8721 | 763.6066 | 757.4913 | 752 | 745.3794 | 734.5685 | 729.4525 | 720.0644 | 720 | 717.1456 | 713.623 | 712.2762 | 710.8373 | 691 | 689.17 | 686.1732 | 683.6661 | 681.6614
point14 | 778.81 | 772.8229 | 766.5336 | 761.9589 | 760.9933 | 791.36 | 789.7786 | 784.5824 | 779.647 | 773.7907 | 765.93 | 755.9777 | 752.4203 | 745.7377 | 741.8076 | 743.6503654 | 737.6902 | 731.5671 | 723.2815 | 719.6261 | 707.9418 | 705.5386 | 703.6872 | 698.5215 | 698.1025 | 683.9252 | 684.5447 | 684.1682 | 682.4865 | 680.1614
point15 | 772 | 765.3361 | 760.3246 | 757.5146 | 754.3209 | 778 | 775.0354 | 770.2561 | 766.7196 | 765.4299 | 750 | 746.1626 | 742.1716 | 738.6872 | 736.1824 | 734 | 732.1586 | 729.0621 | 727.9005 | 723.8269 | 690 | 689.9114 | 686.7515 | 689.9235 | 687.9994 | 671 | 666.7931 | 665.0786 | 665.9654 | 663.4301
point16 | 763 | 760.9218 | 759.2921 | 757.5794 | 755.9496 | 765.26 | 763.5148 | 757.6232 | 753.6384 | 754.0568 | 735.65 | 732.327 | 729.7364 | 727.6585 | 724.9664 | 725.1132 | 722.1281 | 719.3519 | 715.9823 | 709.2446 | 672.6229 | 671.6013 | 670.6855 | 670.4773 | 668.9115 | 655.0266 | 653.3544 | 648.1123 | 647.5707 | 644.1648
point17 | 742 | 742.6252 | 741.6952 | 740.9327 | 735.3872 | 751 | 748.4388 | 749.5306 | 746.4091 | 747.8434 | 718 | 713.2601 | 715.4724 | 714.0034 | 714.3739 | 716 | 713.049 | 711.8227 | 711.0538 | 712.2448 | 653 | 648.3327 | 646.2568 | 647.9589 | 646.0175 | 652 | 650.7106 | 649.1115 | 644.706 | 641.4768